## table_c3_1
description | value (PSF)
CEILINGS
Acoustical fiber board | 1
Gypsum board (per 1/8-in. thickness) | 0.55
Mechanical duct allowance | 4
Plaster on tile or concrete | 5
Plaster on wood lath | 8
Suspended steel channel system | 2
Suspended metal lath and cement plaster | 15
Suspended metal lath and gypsum plaster | 10
Wood furring suspension system | 2.5
COVERINGS, ROOF, AND WALL
Asbestos-cement shingles | 4
Asphalt shingles | 2
Cement tile | 16
Clay tile (for mortar add 10 psf)
Book tile, 2-in. | 12
Book tile, 3-in. | 20
Ludowici | 10
Roman | 12
Spanish | 19
Composition:
Three-ply ready roofing | 1
Four-ply felt and gravel | 5.5
Five-ply felt and gravel | 6
Copper or tin | 1
Corrugated asbestos-cement roofing | 4
spray on foam (per inch) | 1
Deck, metal, 20 gage | 2.5
Deck, metal, 18 gage | 3
Decking, 2-in. wood (Douglas fir) | 5
Decking, 3-in. wood (Douglas fir) | 8
Fiberboard, 1/2-in. | 0.75
Gypsum sheathing, 1/2-in. | 2
Insulation, roof boards (per inch thickness)
Cellular glass | 0.7
Fibrous glass | 1.1
Fiberboard | 1.5
Perlite | 0.8
Polystyrene foam | 0.2
Urethane foam with skin | 0.5
Plywood (per 1/8-in. thickness) | 0.4
Rigid insulation, 1/2-in. | 0.75
Skylight, metal frame, 3/8-in. wire glass | 8
Slate, 3/16-in. | 7
Slate, 1/4-in. | 10
Waterproofing membranes:
Bituminous, gravel-covered | 5.5
Bituminous, smooth surface | 1.5
Liquid applied | 1
Single-ply, sheet | 0.7
Wood sheathing (per inch thickness) | 3
Wood shingles | 3
FLOOR FILL
Cinder concrete, per inch | 9
Lightweight concrete, per inch | 8
Sand, per inch | 8
Stone concrete, per inch | 12
FLOORS AND FLOOR FINISHES
Asphalt block (2-in.), 1/2-in. mortar | 30
Cement finish (1-in.) on stone–concrete fill | 32
Ceramic or quarry tile (3/4-in.) on 1/2-in. mortar bed | 16
Ceramic or quarry tile (3/4-in.) on 1-in. mortar bed | 23
Concrete fill finish (per inch thickness) | 12
Hardwood flooring, 3/4-in. | 3
Linoleum or asphalt tile, 1/4-in. | 1
Marble and mortar on stone–concrete fill | 33
Slate (per mm thickness) | 15
Solid flat tile on 1-in. mortar base | 23
Subflooring, 3/4-in. | 3
Subflooring, 1/2-in. | 2
Terrazzo (1-1/2-in.) directly on slab | 19
Terrazzo (1-in.) on stone–concrete fill | 32
Terrazzo (1-in.), 2-in. stone concrete | 32
Wood block (3-in.) on mastic, no fill | 10
Wood block (3-in.) on 1/2-in. mortar base | 16
SI units ---------------------------------------------------------------------------------------- | kN/m^2 (kPA)
CEILINGS
Acoustical fiber board | 0.05
Gypsum board (per mm thickness) | 0.008
Mechanical duct allowance | 0.19
Plaster on tile or concrete | 0.24
Plaster on wood lath | 0.38
Suspended steel channel system | 0.1
Suspended metal lath and cement plaster | 0.72
Suspended metal lath and gypsum plaster | 0.48
Wood furring suspension system | 0.12
COVERINGS, ROOF, AND WALL
Asbestos-cement shingles | 0.19
Asphalt shingles | 0.1
Cement tile | 0.77
Clay tile (for mortar add 0.48 kN/m2)
Book tile, 51 mm | 0.57
Book tile, 76 mm | 0.96
Ludowici | 0.48
Roman | 0.57
Spanish | 0.91
Composition:
Three-ply ready roofing | 0.05
Four-ply felt and gravel | 0.26
Five-ply felt and gravel | 0.29
Copper or tin | 0.05
Corrugated asbestos-cement roofing | 0.19
Deck, metal, 20 gage | 0.12
Deck, metal, 18 gage | 0.14
Decking, 51-mm wood (Douglas fir) | 0.24
Decking, 76-mm wood (Douglas fir) | 0.38
Fiberboard, 13 mm | 0.04
Gypsum sheathing, 13 mm | 0.1
Insulation, roof boards (per mm thickness)
Cellular glass | 0.0013
Fibrous glass | 0.0021
Fiberboard | 0.0028
Perlite | 0.0015
Polystyrene foam | 0.0004
Urethane foam with skin | 0.0009
Plywood (per mm thickness) | 0.006
Rigid insulation, 13 mm | 0.04
Skylight, metal frame, 10-mm wire glass | 0.38
Slate, 5 mm | 0.34
Slate, 6 mm | 0.48
Waterproofing membranes:
Bituminous, gravel-covered | 0.26
Bituminous, smooth surface | 0.07
Liquid applied | 0.05
Single-ply, sheet | 0.03
Wood sheathing (per mm thickness)
Plywood | 0.0057
Oriented strand board | 0.0062
Wood shingles | 0.14
FLOOR FILL
Cinder concrete, per mm | 0.017
Lightweight concrete, per mm | 0.015
Sand, per mm | 0.015
Stone concrete, per mm | 0.023
FLOORS AND FLOOR FINISHES
Asphalt block (51 mm), 13-mm mortar | 1.44
Cement finish (25 mm) on stone–concrete fill | 1.53
Ceramic or quarry tile (19 mm) on 13-mm mortar bed | 0.77
Ceramic or quarry tile (19 mm) on 25-mm mortar bed | 1.1
Concrete fill finish (per mm thickness) | 0.023
Hardwood flooring, 22 mm | 0.19
Linoleum or asphalt tile, 6 mm | 0.05
Marble and mortar on stone–concrete fill | 1.58
Slate (per mm thickness) | 0.028
Solid flat tile on 25-mm mortar base | 1.1
Subflooring, 19 mm | 0.14
Terrazzo (38 mm) directly on slab | 0.91
Terrazzo (25 mm) on stone–concrete fill | 1.53
Terrazzo (25 mm), 51-mm stone concrete | 1.53
Wood block (76 mm) on mastic, no fill | 0.48
FLOORS, | WOOD-JOIST | (NO | PLASTER)
DOUBLE | WOOD SUB FLOOR
Joist | sizes | (in.) | 12-in. spacing (psf) |  | 16-in. spacing (psf) |  | 24-in. spacing (psf)
| 2×6 |  | 6 |  | 5 |  | 5
| 2×8 |  | 6 |  | 5 |  | 5
| 2x10 |  | 7 |  | 6 |  | 6
| 2x12 |  | 12 |  | 8 |  | 6
FRAME | PARTITIONS
Movable | steel | partitions | 4
Wood | or | steel | studs, | 1/2-in. | gypsum | board | each | side | 8
Wood | studs, | 2 | × | 4, | unplastered | 4
Wood | studs, | 2 | × | 4, | plastered | one | side | 12
Wood | studs, | 2 | × | 4, | plastered | two | sides | 20
FRAME | WALLS
Exterior | stud | walls:
2 | × | 4 | @ | 16-in., | 5/8-in. | gypsum, | insulated, | 3/8-in. | siding | 11
2 | × | 6 | @ | 16-in., | 5/8-in. | gypsum, | insulated, | 3/8-in. | siding | 12
Exterior | stud | walls | with | brick | veneer | 48
Windows, | glass, | frame, | and | sash | 8
Clay | brick | wythes:
| 4 | in. | 39
| 8 | in. | 79
| 12 | in. | 115
| 16 | in. | 155
Hollow | concrete | masonry | unit | wythes:
Wythe | thickness | (in | inches) | 4 | 6 | 8 | 10 | 12
Density | of | unit | (105 | pcf)
No | grout | 22 | 24 | 31 | 37 | 43
48 | in. | o.c. | 29 | 38 | 47 | 55
40 | in. | o.c. | grout | 30 | 40 | 49 | 57
32 | in. | o.c. | spacing | 32 | 42 | 52 | 61
24 | in. | o.c. | 34 | 46 | 57 | 67
16 | in. | o.c. | 40 | 53 | 66 | 79
Full | grout | 55 | 75 | 95 | 115
Density | of | unit | (125 | pcf)
No | grout | 26 | 28 | 36 | 44 | 50
48 | in. | o.c. | 33 | 44 | 54 | 62
40 | in. | o.c. | grout | 34 | 45 | 56 | 65
32 | in. | o.c. | spacing | 36 | 47 | 58 | 68
24 | in. | o.c. | 39 | 51 | 63 | 75
16 | in. | o.c. | 44 | 59 | 73 | 87
Full | grout | 59 | 81 | 102 | 123
Density | of | unit | (135 | pcf)
No | grout | 29 | 30 | 39 | 47 | 54
48 | in. | o.c. | 36 | 47 | 57 | 66
40 | in. | o.c. | grout | 37 | 48 | 59 | 69
32 | in. | o.c. | spacing | 38 | 50 | 62 | 72
24 | in. | o.c. | 41 | 54 | 67 | 78
16 | in. | o.c. | 46 | 61 | 76 | 90
Full | grout | 62 | 83 | 105 | 127
Solid | concrete | masonry | unit | wythes | (incl. | concrete | brick):
Wythe | thickness | (in | mm) | 4 | 6 | 8 | 10 | 12
| Density | of | unit | (105 | pcf) | 32 | 51 | 69 | 87 | 105
| Density | of | unit | (125 | pcf) | 38 | 60 | 81 | 102 | 124
| Density | of | unit | (135 | pcf) | 41 | 64 | 87 | 110 | 133

## internet
WEIGHT OF BUILDING MATERIAL (Appx.)
ITEM | Weight, lbs/ sq. ft. | Item | Weight, lbs/ sq. ft.
ROOFING |  | CEILINGS
Wood Shingles | 3 | Gypsum Board
Wood Shakes | 4.5 | 1/2" | 3.3
Roman Tile | 12 | 5/8" | 4.2
Spanish Tile | 19 | 3/4" | 5
Lightweight Conc. Tile (consult manufacturer data) | 10.0- 15.0 psf
Copper | 1.5 | PLASTER
COMPOSITION |  | 1/2" sand on 3/8" gyp. lath | 8
2- 45# cap sheets | 1.5 | Lt. Wt. on 3/8" gyp. lath | 5
2- 15# & 90 cap sheets | 2 | Sand Plaster on metal lath | 10
2- 15# & 400 pea gravel | 5.8 | Metal Suspension Sys. | 2
2-15# & 300 slag | 4.7 | ACOUSTIC FIBERBOARD
Asphalt Shingles | 2.5 | 1/2" | 0.7
SHEATHING |  | 1" | 1.5
1", DF | 2.5 | 1 1/2" | 2
2", DF | 5.5 | 2" | 2.6
Lumber, per 1" thickness | 3 | Sprinkler System | 1- 1.5
PLYWOOD SHEATHING |  | FLOOR SURFACING
3/8" | 1.2 | 1 1/2" Elastizell | 13
1/2" | 1.6 | Carpet & Pad | 1.5
5/8" | 2 | WALLS
3/4" | 2.5 | Exterior 7/8" Stucco & 1/2" Gyp. Board at inside face | 16
7/8" | 2.7 | Exterior Siding, R-11 & 1/2" Gyp. Board at inside face | 10
1" | 3 | Interior Walls with 1/2" Gyp. Board | 10
1 1/8" | 3.5 | Layer of 1/2" Gypsum Board | 5
FRAMING MEMBERS |  | 7/8" Stucco | 9
2X4 @12", 16", 24" o.c. | 1.65, 1.3, 0.82 | FRAMED WALLS- 8 ft high
2X6 @12", 16", 24" o.c. | 2.54, 1.9, 1.27 | 2x4 @ 16" o.c. | 10.6 PLF
2X8 @12", 16", 24" o.c. | 3.39, 2.54, 1.7 | 2x4 @ 24" o.c. | 8.9 PLF
2X10 @12", 16", 24" o.c. | 4.29, 3.21, 2.15 | 2x6 @ 16" o.c. | 16.7 PLF
Wood Trusses ( 2x4 T & B chords) @ 24" o.c. | 2.5 | 2x6 @ 24" o.c. | 14.0 PLF
MISC.
Concrete (sand & gravel aggregate) | 150 pcf | Brick, 4" thick | 40 psf
Concrete (per 1" thickness) | 12.5 psf | LIGHTWEIGHT CMU
Mineral wool or fiberglass (1" thick) | 0.05 psf | 6", no grout | 31 psf
Rigid roof insulation (1" thick) | 1.5 psf | 8", no grout | 35 psf
Gypsum (1" thick) | 2.0 psf | 12", no grout | 50 psf
|  | 6", vertical cells solidly grouted | 56 psf
|  | 8", vertical cells solidly grouted | 77 psf
|  | 12", vertical cells solidly grouted | 118 psf
|  | 6", cells grouted @ 16" o.c. | 46 psf
|  | 8", cells grouted @ 16" o.c. | 60 psf
|  | 12", cells grouted @ 16" o.c. | 90 psf
|  | 6", cells grouted @ 24" o.c. | 42 psf
|  | 8", cells grouted @ 24" o.c. | 53 psf
|  | 12", cells grouted @ 24" o.c. | 79 psf
|  | 6", cells grouted @ 32" o.c. | 40 psf
|  | 8", cells grouted @ 32" o.c. | 50 psf
|  | 12", cells grouted @ 32" o.c. | 73 psf
Wood based on Douglas Fir, 36 pcf for plywood; 40 pcf for OSB
Southern Pipe, 40 pcf for plywood; 44 pcf for OSB

## roofdl0
variable | value | description | unit | [unit]
ld1 | 2 | Urethane foam (4 inch thick) | PSF | KPA
ld2 | 1 | Three-ply roofing | PSF | KPA
ld3 | 5 | Doug Fir decking 2-in. | PSF | KPA
ld4 | 1 | Doug Fir beams 4x12 at 12 ft o.c. | PSF | KPA
roofdl0 | 9 | Roof unit load | PSF | KPA

## floordl0
variable | value | description | unit | [unit]
ld1 | 3 | 3/4" hardwood flooring | PSF | KPA
ld2 | 2 | 1/2" plywood subfloor | PSF | KPA
ld3 | 4 | 2x10 joists at 16" o.c. | PSF | KPA
ld4 | 1.5 | fixtures | PSF | KPA
floordl0 | 10.5 | Floor unit load | PSF | KPA

## wallextdl0
variable | value | description | unit | [unit]
ld1 | 2 | 1/2" plywood sheathing | PSF | KPA
ld2 | 2 | 2x4 studs at 16" o.c. | PSF | KPA
ld3 | 3 | 5/8" sheet rock | PSF | KPA
ld4 | 1.5 | fixtures | PSF | KPA
extwalldl0 | 8.5 | Exterior wall unit load | PSF | KPA

## wallintdl1
variable | value | description | unit | [unit]
ld1 | 5.5 | 5/8" sheet rock (2) | PSF | KPA
ld2 | 2 | 2x4 studs at 16" o.c. | PSF | KPA
ld3 | 1.5 | fixtures | PSF | KPA
intwalldl0 | 9 | Interior wall unit load | PSF | KPA